## Sheet1
Element | LOD_old | LOD_new | %<LOD_old | %<LOD_new | Count<LOD_old | Count<LOD_new | n_old | n_new | mean_old | mean_new | mean_ratio | median_old | median_new | median_ratio | std_old | std_new | iqr_old | iqr_new | skew_old | skew_new | kurtosis_old | kurtosis_new | min_old | max_old | range_old | min_new | max_new | range_new
NI | 0.24 | 0.234 | 0.7135576 | 0.9984871 | 42 | 33 | 5886 | 3305 | 0.9137173 | 0.7693045 | 0.8419503 | 0.83 | 0.628 | 0.7566265 | 0.5327494 | 0.4975994 | 0.89 | 0.813 | 0.5934567 | 0.837301 | -0.4862565 | -0.1995543 | 0.08 | 3.36 | 3.28 | 0.178 | 2.677 | 2.499
FE | 4.8155 | 5.3006 | 1.002379 | 1.028744 | 59 | 34 | 5886 | 3305 | 16.23204 | 14.25822 | 0.8783996 | 10.89 | 9.226 | 0.8471993 | 12.49427 | 10.92058 | 13.5875 | 11.143 | 1.341245 | 1.455885 | 0.6743122 | 0.9929978 | 0.509437919 | 57.31 | 56.80056 | 3.472 | 50.815 | 47.343
MGO | 0.42 | 0.85 | 0.9514101 | 0.9984871 | 56 | 33 | 5886 | 3305 | 22.77529 | 22.05354 | 0.9683099 | 23.675 | 26.301 | 1.110919 | 10.92181 | 11.03579 | 14.3675 | 16.785 | -0.06540459 | -0.8143923 | 0.6274914 | -0.7920423 | 0.02 | 88.33 | 88.31 | 0.643 | 36.45 | 35.807
SIO2 | 21.83 | 6.29752 | 0.9683996 | 1.028744 | 57 | 34 | 5886 | 3305 | 38.70851 | 33.05467 | 0.8539379 | 40.94 | 36.493 | 0.8913776 | 7.47325 | 9.516679 | 6.9975 | 6.326 | -0.3063853 | -1.375771 | 4.04877 | 1.171863 | 7.62 | 112.78 | 105.16 | 3.157 | 64.098 | 60.941